## Sheet1
Item Code | Item Description | Input Material Code No. Option 1 | Input Material Code No. Option 2 | Input Material Code No. Option 3 | Input Material Description Option 1 | Input Material Description Option 2 | Input Material Description Option 3 | Description Change | Change Date
A1606.11 | RESTOR RH, BUMPER FR, 3DEG | SF00000046 | NA | NA | Semi-Finished - Bumper of Restor RH with 3 degree, as per DWG No. A1606.11, UHMWPE Conforming to ISO 5834, Part-2, Type 1 |  |  |  |  | 0
L0201.0000.02 | ANEURYSM CLIP TITANIUM STANDARD, WITH FENESTRATION 3.8MM, LOCKING WIRE | RM00000064 | NA | NA | Sheet, Thick. 0.50mm (+/-0.10) Titanium Alloy Ti6AL4V-ELI Grade Conforming to ASTM F 136 |  |  | As per ECR 081123
L0301.0000.01 | ANEURYSM CLIP TITANIUM MINI, BLANK ASSEMBLY, BLANK | RTI01RS0600 | NA | NA | Bar Round Titanium Alloy TI6AL4V-ELI Grade Dia. 06.00mm (+0.00/-0.02) Conforming to ASTM F 136-11 |  |  | As per ECR 081123
L0401.0000.01 | ANEURYSM CLIP TITANIUM MICRO, BLANK ASSEMBLY, BLANK | RTI01RS0600 | NA | NA | Bar Round Titanium Alloy TI6AL4V-ELI Grade Dia. 06.00mm (+0.00/-0.02) Conforming to ASTM F 136-11 |  |  | As per ECR 081123