## Sheet1
Item Code | Item Description | Input Material Code No. Option 1 | Input Material Code No. Option 2 | Input Material Code No. Option 3 | Input Material Description Option 1 | Input Material Description Option 2 | Input Material Description Option 3 | Description Change | Change Date
.87110001.010 | LENO GAUZE ROLL WIDTH 10CM | RM00000062 | NA | NA | Leno Gauze Cloth: Width 134cm, Paper Core Dia. 76mm (3 Inch), Roll Winding, consists of fabric of leno weave with two picks in each shed, in which warp & weft threads are of cotton. It is bleached to good white, odourless, Threads per 10 cm - Warp: Not less than 74 & Weft: Not less than 80, Weight per unit area - Not less than 39 g / m ² | NA | NA | Updated as per e-mail from Kapil dtd 21 nov 2023 | 2023-12-01 | 0
.87110001.015 | LENO GAUZE ROLL WIDTH 15CM | RM00000062 | NA | NA | Leno Gauze Cloth: Width 134cm, Paper Core Dia. 76mm (3 Inch), Roll Winding, consists of fabric of leno weave with two picks in each shed, in which warp & weft threads are of cotton. It is bleached to good white, odourless, Threads per 10 cm - Warp: Not less than 74 & Weft: Not less than 80, Weight per unit area - Not less than 39 g / m ² | NA | NA | Updated as per e-mail from Kapil dtd 21 nov 2023 | 2023-12-01 | 0
.87110001.1010 | BACTIGRAS, CHLORHEXIDINE GAUZE DRESSING, WITH PARCHMENT PAPER, SIZE 10CM X 10CM, SINGLE DRESSING | RM00000059 | RM00000061 | NA | Paraffin B.P. White (Long Fiber) Fibrolatum or almost white, translucent, soft unctuous mass, slightly fluorescent in daylight when melted, Practically insoluble in water, slightly soluble in methylene chloride, practically insoluble in ethanol (96%), Identification - A- Drop point: 35 degree Celsius to 70 degree Celsius, Acidity & Alkalinity & Consistency - as per B.P., Polycyclic aromatic hydrocarbons - 60 TO 300, Sulphated Ash - NMT 0.5 mi of 0.01M NaOH Soln. | Chlorhexidine Acetate , White or almost white, microcrystalline powder, Solubility - Sparingly soluble in water, soluble in ethanol(96%), Slightly soluble in glycerol & propylene glycol., Identification A,B,C - Must comply as per B.P., Impurity P (Chloroaniline) - Maximum 500 ppm, Loss on Drying % Not more than 3.5%, Sulphated Ash % - Not more than 0.15%, Assay (on dried basis ) % - 98 to 101% on dried basis | NA | Updated as per e-mail from Kapil dtd 21 nov 2023 | 45261 | 0
.87110005.1030 | BACTIGRAS, CHLORHEXIDINE GAUZE DRESSING, WITH PARCHMENT PAPER, SIZE 10CM X 30CM, SINGLE DRESSING | RM00000059 | RM00000061 | NA | Paraffin B.P. White (Long Fiber) Fibrolatum or almost white, translucent, soft unctuous mass, slightly fluorescent in daylight when melted, Practically insoluble in water, slightly soluble in methylene chloride, practically insoluble in ethanol (96%), Identification - A- Drop point: 35 degree Celsius to 70 degree Celsius, Acidity & Alkalinity & Consistency - as per B.P., Polycyclic aromatic hydrocarbons - 60 TO 300, Sulphated Ash - NMT 0.5 mi of 0.01M NaOH Soln. | Chlorhexidine Acetate , White or almost white, microcrystalline powder, Solubility - Sparingly soluble in water, soluble in ethanol(96%), Slightly soluble in glycerol & propylene glycol., Identification A,B,C - Must comply as per B.P., Impurity P (Chloroaniline) - Maximum 500 ppm, Loss on Drying % Not more than 3.5%, Sulphated Ash % - Not more than 0.15%, Assay (on dried basis ) % - 98 to 101% on dried basis | NA | Updated as per e-mail from Kapil dtd 21 nov 2023 | 45261 | 0
.87120003.02 | LENO GAUZE CLOTH, WIDTH 10CM X LENGTH 10CM | Assembly | NA | NA | NA | NA | NA | Updated as per e-mail from Kapil dtd 21 nov 2023 | 45261 | 0
.87120007.1030 | JELONET, PARAFFIN GAUZE DRESSING, WITH PARCHMENT PAPER, SIZE 10CM X 30CM, SINGLE DRESSING | RM00000060 | NA | NA | Paraffin B.P. Yellow (Long Fiber) Fibrolatum Soft, translucent, unctuous mass, slightly fluorescent in daylight when melted, Solubility - Practically insoluble in water, alcohol. Soluble in Methylene Chloride, Practically insoluble in alcohol & Glycerol, Identification - A- Drop point: 40 degree Celsius to 60 degree Celsius As per B.P., Acidity & Alkalinity - NMT 0.5ml of 0.01M NaOH Soln., Consistency - 100 to 300, Polycyclic aromatic hydrocarbons - Absorbance of test solution should not exceed that of the reference solution at 278 nm, Sulphated Ash - Not more than 0.05 % | NA | NA | Updated as per e-mail from Kapil dtd 21 nov 2023 | 45261 | 0
.87120003.01 | VEGETABLE PARCHMENT PAPER, WIDTH 11CM X LENGTH 10CM | PK00000046 | NA | NA | VEGETABLE PARCHMENT PAPER, Width 110mm (+/-2mm), Roll OD 300MM, Paper Core Dia. 76mm (3 Inch), White coloured, 45 GSM (+/-5 g/m2), Must be non toxic & non absorbent | NA | NA | Updated as per e-mail from Kapil dtd 21 nov 2023 | 45261 | 0
.87120005.1010 | JELONET, PARAFFIN GAUZE DRESSING, WITH PARCHMENT PAPER, SIZE 10CM X 10CM, 5 DRESSINGS | RM00000060 | NA | NA | Paraffin B.P. Yellow (Long Fiber) Fibrolatum Soft, translucent, unctuous mass, slightly fluorescent in daylight when melted, Solubility - Practically insoluble in water, alcohol. Soluble in Methylene Chloride, Practically insoluble in alcohol & Glycerol, Identification - A- Drop point: 40 degree Celsius to 60 degree Celsius As per B.P., Acidity & Alkalinity - NMT 0.5ml of 0.01M NaOH Soln., Consistency - 100 to 300, Polycyclic aromatic hydrocarbons - Absorbance of test solution should not exceed that of the reference solution at 278 nm, Sulphated Ash - Not more than 0.05 % | N/A | N/A | Updated as per e-mail from Kapil dtd 21 nov 2023 | 45261 | 0
.87120003.1010 | JELONET, PARAFFIN GAUZE DRESSING, WITH PARCHMENT PAPER, SIZE 10CM X 10CM, 10 DRESSINGS | RM00000060 | NA | NA | Paraffin B.P. Yellow (Long Fiber) Fibrolatum Soft, translucent, unctuous mass, slightly fluorescent in daylight when melted, Solubility - Practically insoluble in water, alcohol. Soluble in Methylene Chloride, Practically insoluble in alcohol & Glycerol, Identification - A- Drop point: 40 degree Celsius to 60 degree Celsius As per B.P., Acidity & Alkalinity - NMT 0.5ml of 0.01M NaOH Soln., Consistency - 100 to 300, Polycyclic aromatic hydrocarbons - Absorbance of test solution should not exceed that of the reference solution at 278 nm, Sulphated Ash - Not more than 0.05 % | N/A | N/A | Updated as per e-mail from Kapil dtd 21 nov 2023 | 45261 | 0
.87120009.1010 | JELONET, PARAFFIN GAUZE DRESSING, WITH PARCHMENT PAPER, SIZE 10CM X 10CM, 20 DRESSINGS | RM00000060 | NA | NA | Paraffin B.P. Yellow (Long Fiber) Fibrolatum Soft, translucent, unctuous mass, slightly fluorescent in daylight when melted, Solubility - Practically insoluble in water, alcohol. Soluble in Methylene Chloride, Practically insoluble in alcohol & Glycerol, Identification - A- Drop point: 40 degree Celsius to 60 degree Celsius As per B.P., Acidity & Alkalinity - NMT 0.5ml of 0.01M NaOH Soln., Consistency - 100 to 300, Polycyclic aromatic hydrocarbons - Absorbance of test solution should not exceed that of the reference solution at 278 nm, Sulphated Ash - Not more than 0.05 % | N/A | N/A | Updated as per e-mail from Kapil dtd 21 nov 2023 | 45261 | 0
.66007505.1501 | BACTIGRAS , CHORHEXIDINE GAUZE DRESSING, WITH PARCHMENT PAPER, SIZE 15CM X 1M, SINGLE ROLL | RM00000059 | RM00000061 | NA | Paraffin B.P. White (Long Fiber) Fibrolatum or almost white, translucent, soft unctuous mass, slightly fluorescent in daylight when melted, Practically insoluble in water, slightly soluble in methylene chloride, practically insoluble in ethanol (96%), Identification - A- Drop point: 35 degree Celsius to 70 degree Celsius, Acidity & Alkalinity & Consistency - as per B.P., Polycyclic aromatic hydrocarbons - 60 TO 300, Sulphated Ash - NMT 0.5 mi of 0.01M NaOH Soln. | Chlorhexidine Acetate , White or almost white, microcrystalline powder, Solubility - Sparingly soluble in water, soluble in ethanol(96%), Slightly soluble in glycerol & propylene glycol., Identification A,B,C - Must comply as per B.P., Impurity P (Chloroaniline) - Maximum 500 ppm, Loss on Drying % Not more than 3.5%, Sulphated Ash % - Not more than 0.15%, Assay (on dried basis ) % - 98 to 101% on dried basis | NA | Updated as per e-mail from Kapil dtd 21 nov 2023 | 45261 | 0
.66007505.01 | VEGETABLE PARCHMENT PAPER, WIDTH 16CM X LENGTH 14CM | PK00000073 | NA | NA | Vegetable Parchment Paper, width 140mm (+/-2mm), Roll OD 300MM,Paper Core Dia. 76mm (3 Inch), White coloured, 45 GSM (+/-5 g/m2), Must be non toxic & non absorbent | NA | NA | Updated as per e-mail from Kapil dtd 21 nov 2023 | 45261 | 0
.7415.1502 | JELONET, PARAFFIN GAUZE DRESSING, WITH PARCHMENT PAPER, SIZE 15CM X 2M, SINGLE ROLL | RM00000060 | NA | NA | Paraffin B.P. Yellow (Long Fiber) Fibrolatum Soft, translucent, unctuous mass, slightly fluorescent in daylight when melted, Solubility - Practically insoluble in water, alcohol. Soluble in Methylene Chloride, Practically insoluble in alcohol & Glycerol, Identification - A- Drop point: 40 degree Celsius to 60 degree Celsius As per B.P., Acidity & Alkalinity - NMT 0.5ml of 0.01M NaOH Soln., Consistency - 100 to 300, Polycyclic aromatic hydrocarbons - Absorbance of test solution should not exceed that of the reference solution at 278 nm, Sulphated Ash - Not more than 0.05 % | NA | NA | Updated as per e-mail from Kapil dtd 21 nov 2023 | 45261 | 0