## Sheet1
Item Code | Item Description | Input Material Code No. Option 1 | Input Material Code No. Option 2 | Input Material Code No. Option 3 | Input Material Description Option 1 | Input Material Description Option 2 | Input Material Description Option 3 | Description Change | Change Date
A1803.0910 | RESTOR HUMERAL I.M. STEM, TITANIUM, DIA 9MM, LENGTH 100MM | RTI02RS020 | N/A | N/A | Bar Round Dia. 20mm (+0/-0.02) IN TITANIUM ALLOY Ti6AL4V – ELI GRADE CONFORMING TO ASTM F 136 - 11 | N/A | N/A | Initial Issue | 2019-05-04 | 0