## Sheet1
Item Code | Item Description | Input Material Code No. Option 1 | Input Material Code No. Option 2 | Input Material Code No. Option 3 | Input Material Description Option 1 | Input Material Description Option 2 | Input Material Description Option 3 | Description Change | Change Date
C3902.18.01.02 | HAMMER WITH FIBRE HANDLE, RESTOR, HANDLE ROD | RSS11RS1000 | N/A | N/A | Bar Round, in 17-4 PH Confirming to AISI 630 Dia - 10.00 mm (+/-0.05) | N/A | N/A | Initial Issue | 2024-02-06 | 0
D0102.0107.03 | S.S. LOWER TRAY FOR PLATE USED IN PLATE SET E0202.03 & E0204.00 (STD PATTERN), ADLER, STUD | RSS05RS0800 | N/A | N/A | Bar Round Dia. 8.00 mm (+0.00/0.05) in SS 304 Conforming to IS 6603 : 2001 | N/A | N/A | Initial Issue | 2024-02-06 | 0
H0101.0402.01.03 | ENDOFIT RASP HANDLE - LEAF SPRING | RSS11RS1000 | N/A | N/A | Bar Round, in 17-4 PH Confirming to AISI 630 Dia - 10.00 mm (+/-0.05) | N/A | N/A | Initial Issue | 2024-02-06 | 0
I0520.0101.03 | ATLAS CANNULATED CENTRAL GUIDE ROD FOR NAIL IMPACTION / EXTRACTION,THREADED TIP | RSS09BRS12 | N/A | N/A | ROUND BAR DIA. 12.00 MM (+0.05/-0.00) IN SS 420-B CONFORMING TO ASTM F 899-09 (CARBON % REQUIRED 0.26 TO 0.35) | N/A | N/A | Initial Issue | 2024-02-06 | 0
C4009.00.02.01 | PIVOT PIN INSERTER, RESTOR RH, SLEEVE ASSEMBLY, SLEEVE | RSS11RS110 | N/A | N/A | Bar Round in 17-4PH Confir. to ASTM A564 Ty 630 OD11mm | N/A | N/A | Initial Issue | 2024-02-06 | 0
0
0
0
0
0
0
0
0